## Screen Plate (image only)
| 1 | 2 | 3 | 4 | 5 | 6 | 7 | 8
| 1 mol% | 1 mol% | 1 mol% | 1 mol% | 0.4 mol% | 1 mol% | 1 mol% | 0.1 mol% | No product formation
A | Tween 80:MeCN | PEG 600 | no surf (2.5MeCN:10water) | 10:2 MeCN:water | 10:2 CN:h20, 1.5 6, 3 base | 10:2 CN:h20, 1.2 6, 3 base | 10:2 CN:h20, 1.5 6, 2 base | PEG 600, 1.5 6, 3 base
| 0.5 mol% | 0.5 mol% | 0.5 mol% | 0.5 mol% | 0.2 mol% | 1 mol% | 1 mol% | 0.05 mol% | 60 - 85% yield 7
B | Tween 80 | PEG 600 | no surf (2.5MeCN:10water) | 10:2 MeCN:water | 10:2 CN:h20, 1.5 6, 3 base | 10:2 CN:h20, 1.05 6, 3 base | 10:2 CN:h20, 1.5 6, 1.5 base | PEG 600, 1.5 6, 3 base
| 0.1 mol% | 0.1 mol% | 0.1 mol% | 0.1 mol%
C | Tween 80 | PEG 600 | no surf (2.5MeCN:10water) | 10:2 MeCN:water |  |  |  |  | Conversions and yields are uncorrected based on relative intensity of 5, 5-desbr, 7, 7-desF and 5 dimer
| 0.05 mol% | 0.05 mol% | 0.05 mol% | 0.05 mol%
D | Tween 80 | PEG 600 | no surf (2.5MeCN:10water) | 10:2 MeCN:water
| 0.01 mol%/ 100 ppm | 0.01 mol%/ 100 ppm | 0.01 mol%/ 100 ppm | 0.01 mol%/ 100 ppm
E | Tween 80 | PEG 600 | no surf (2.5MeCN:10water) | 10:2 MeCN:water

## Screen Plate Costs
| Pd(OAc)2 | 18005.702 | (MeCN)2PdCl2 | 21531.03 | (NH4)2PdCl4 | 16375.104 | L2PdCl2
DPPF | 28649.798 |  | 32175.126 |  | 27019.2 |  | 36182 | Based on 5 g from Strem/Merck
10644.096
PPh3 | 18142.0928 |  | 21667.4208 |  | 16511.4948 |  | 30602.84
68.1954
P(o-tolyl)3 | 26528.062 |  | 30053.39 |  | 24897.464 |  | 25153.92
4261.18
| >30k USD/mol |  | 20-30k USD/mol |  | <20k USD/mol
| Pd(OAc)2 | 16367 | (MeCN)2PdCl2 | 21531.03 | (NH4)2PdCl4 | 16375.104 | L2PdCl2
DPPF | 20640.3548 | [5 empty] | 26956
4273.3548
PPh3 | 16583.12696 | [5 empty] | 11539 | Based on 250 g from Merck
108.06348
P(o-tolyl)3
4261.18

## Screen Plate Costing
Shading indicates user input required | Shading indicated mass/vol added to plate | [7 empty] | Small Scale (up to 100 g) |  |  |  |  | 250 g scale (or nearest equivalent) | [5 empty] | 1 kg scale
Description | CAS | MW (g/mol) | Density (g/ml) | Equiv. | Mass (g) | Vol (mL) | mmol | Cost | Mass (g) | Mol | USD/mol | Supplier | Cost for scale | Cost | Mass | Mol | USD/mol | Supplier | Cost for scale | Cost | Mass | Mol | USD/mol | Supplier
Reagent
5 (ArBr) |  | 230.06 |  | 1 | 1000 | #REF! | 4346.692
6 (Boronic Acid) |  | 139.92 |  | 1.5 | 912.2838 | #REF! | 6520.038 |  |  | 0 | #DIV/0! |  | #DIV/0! |  |  | 0 | #DIV/0! |  | #DIV/0! |  |  | 0 | #DIV/0! |  | #DIV/0!
Potassium carbonate |  | 138.21 |  | 3 | 1802.269 | #REF! | 13040.08 |  |  | 0 | #DIV/0! |  | #DIV/0! |  |  | 0 | #DIV/0! |  | #DIV/0! |  |  | 0 | #DIV/0! |  | #DIV/0!
Pd precursor
[Pd(Oac)2] | 3375-31-3 | 224.51 |  | 0.01 | 9.758759 | #REF! | 43.46692 | 401 | 5 | 0.02227072 | 18005.702 | Strem | 782.6524 | 7290 | 100 | 0.4454145 | 16366.779 | Merck | 711.4135 |  |  | 0 | #DIV/0! |  | #DIV/0!
Ligand
PPh3 | 603-35-0 | 262.29 |  | 0.02 | 22.80188 | #REF! | 86.93384 | 26 | 100 | 0.3812574 | 68.1954 | Strem | 5.928488 | 103 | 250 | 0.9531435 | 108.06348 | Merck | 9.394374 | 199 | 1000 | 3.812574 | 52.19571 | BLDPharm | 4.537574
P(otol)3 | 6163-58-2 | 304.37 |  | 0.02 | 26.46005 | #REF! | 86.93384 | 70 | 5 | 0.01642737 | 4261.18 | Strem | 370.4408 | 45 | 100 | 0.3285475 | 136.9665 | BLDPharm | 11.90702 | 376 | 1000 | 3.285475 | 114.44312 | BLDPharm | 9.94898
dppf | 12150-46-8 | 554.38 |  | 0.01 | 24.09719 | #REF! | 43.46692 | 96 | 5 | 0.009019084 | 10644.096 | Strem | 462.6661 | 351 | 25 | 0.04509542 | 7783.4952 | Merck | 338.3246 | 454 | 1000 | 1.803817 | 251.68852 | BLDPharm | 10.94013
Preformed catalysts
Pd(DPPF)Cl2 | 72287-26-4 | 731.7 |  | 0.01 | 31.80475 | #REF! | 43.46692 | 234 | 5 | 0.006833402 | 34243.56 | Strem | 1488.462 | 9210 | 250 | 0.3416701 | 26955.828 | Merck | 1171.687 |  |  | 0 | #DIV/0! |  | #DIV/0!
Pd(PPh3)2Cl2 | 13965-03-2 | 701.9 |  | 0.01 | 30.50943 | #REF! | 43.46692 | 218 | 5 | 0.007123522 | 30602.84 | Strem | 1330.211 | 4110 | 250 | 0.3561761 | 11539.236 | Merck | 501.5751 |  |  | 0 | #DIV/0! |  | #DIV/0!
Pd(o-tolyl3)2Cl2 | 40691-33-6 | 786.06 |  | 0.01 | 34.16761 | #REF! | 43.46692 | 160 | 5 | 0.006360838 | 25153.92 | Strem | 1093.363 | 811 | 25 | 0.03180419 | 25499.7864 | BLDPharm | 1108.397 |  |  | 0 | #DIV/0! |  | #DIV/0!
|  | MW (g/mol) | Density (g/ml) | Volumes | Mass (kg) | Vol (L) |  | Cost | Volume |  | USD/L | Supplier | Cost for scale | Cost | Volume |  | USD/L | Supplier | Cost for scale | Cost | Volume |  | USD/L | Supplier | Cost for scale
Solvent
MeCN |  | 41.05 | 0.786 | 10 | 7.86 | 10 |  |  |  |  | #DIV/0! |  | #DIV/0! |  |  |  | #DIV/0! |  | #DIV/0! |  |  |  | #DIV/0! |  | #DIV/0!
Ethanol |  | 46.07 | 0.789 | 10 | 7.89 | 10 |  |  |  |  | #DIV/0! |  | #DIV/0! |  |  |  | #DIV/0! |  | #DIV/0! |  |  |  | #DIV/0! |  | #DIV/0!
Water |  | 18.02 | 1 | 2 | 2 | 2 |  |  |  |  | #DIV/0! |  | #DIV/0! |  |  |  | #DIV/0! |  | #DIV/0! |  |  |  | #DIV/0! |  | #DIV/0!
surfactant |  |  |  | 10 |  | 10000
MeCN cosolvent |  |  |  | 2.5 |  | 2500
| Volume additional solvent required? |  |  |  |  | #REF!

## Screen Plate
| 1 | 2 | 3 | 4 | 5 | 6 | 7 | 8
| 1 mol% | 1 mol% | 1 mol% | 1 mol% | 0.4 mol% | 1 mol% | 1 mol% | 0.1 mol% |  | No product formation
A | Tween 80:MeCN | PEG 600 | no surf (2.5MeCN:10water) | 10:2 MeCN:water | 10:2 CN:h20, 1.5 6, 3 base | 10:2 CN:h20, 1.2 6, 3 base | 10:2 CN:h20, 1.5 6, 2 base | PEG 600, 1.5 6, 3 base
conv. % | 98.35404 | 98.11402 | 98.54457 | 97.72703 | 97.87548 | 97.88099 | 98.40968 | 6.210393 | A | <90% conversion
yield % | 85.89492 | 81.93771 | 77.71168 | 80.29026 | 88.30948 | 88.24914 | 87.12062 | 4.852435
| 0.5 mol% | 0.5 mol% | 0.5 mol% | 0.5 mol% | 0.2 mol% | 1 mol% | 1 mol% | 0.05 mol% |  | 90 - 96% conversion
B | Tween 80 | PEG 600 | no surf (2.5MeCN:10water) | 10:2 MeCN:water | 10:2 CN:h20, 1.5 6, 3 base | 10:2 CN:h20, 1.05 6, 3 base | 10:2 CN:h20, 1.5 6, 1.5 base | PEG 600, 1.5 6, 3 base
conv. % | 91.35043 | 98.48011 | 98.3712 | 97.63877 | 89.99303 | 97.83352 | 99.07397 | 2.501369 | B | >96% conversion
yield % | 78.58689 | 81.48108 | 81.37591 | 85.37697 | 82.03161 | 88.63896 | 93.09478 | 1.953624
| 0.1 mol% | 0.1 mol% | 0.1 mol% | 0.1 mol%
C | Tween 80 | PEG 600 | no surf (2.5MeCN:10water) | 10:2 MeCN:water
conv. % | 12.24202 | 17.28784 | 22.94654 | 66.65766 | 97.87548 | 100 | 100 | 6.210393
yield % | 10.284 | 15.03062 | 19.99674 | 59.93248 | 88.30948 | 0 | 0 | 4.852435
| 0.05 mol% | 0.05 mol% | 0.05 mol% | 0.05 mol%
D | Tween 80 | PEG 600 | no surf (2.5MeCN:10water) | 10:2 MeCN:water
conv. % | 4.607862 | 40.01523 | 2.82692 | 25.28352 | 89.99303 | 100 | 100 | 2.501369
yield % | 3.328945 | 36.07007 | 1.969725 | 21.58105 | 82.03161 | 0 | 0 | 1.953624
| 0.01 mol%/ 100 ppm | 0.01 mol%/ 100 ppm | 0.01 mol%/ 100 ppm | 0.01 mol%/ 100 ppm
E | Tween 80 | PEG 600 | no surf (2.5MeCN:10water) | 10:2 MeCN:water
conv. % | 0.622759 | 0.7344414 | 0.4144144 | 0.3425893 | 100 | 100 | 100 | 100
yield % | 0 | 0 | 0 | 0 | 0 | 0 | 0 | 0
F
conv. % | 100 | 100 | 100 | 100 | 100 | 100 | 100 | 100
yield % | 0 | 0 | 0 | 0 | 0 | 0 | 0 | 0
| >96% conversion | 90 - 96% conversion | <90% conversion | No product |  | Conversions and yields are uncorrected based on relative intensity of 5, 5-desbr, 7, 7-desF and 5 dimer

## Calculations
Shading indicates user input required |  | Shading indicated mass/vol added to plate | [9 empty] | Stock solutions |  |  |  | Minimum mass required for stock solution
Description | Location | CAS | MW (g/mol) | Density (g/ml) | Equiv. | Mass (mg) | Vol (μL) | μmol | Conc. mM |  |  | Scale factor | Mass (mg) | Volume (mL) | Conc. mM
Reagent | [16 empty] | 227.4 |  | 8:30 start prep stock soln
5 (ArBr) |  |  | 230.06 |  | 1 | 60 | 820.38 | 260.8015 | 317.9033 |  |  | 23.16 | 1389.6 | 19 | 317.9033 | 1380 |  | 28.95 | 8:45 added stock soln to plate
6 (Boronic Acid) |  |  | 139.92 |  | 1.5 | 54.73703 | #DIV/0! | 391.2023 | #DIV/0! |  |  | 0 |  |  | #DIV/0! | 1258.952 |  | 0 | 8:52 put on genevac option 2, 35C
Potassium carbonate |  |  | 138.21 |  | 3 | 108.1361 | #DIV/0! | 782.4046 | #DIV/0! |  |  | 0 |  |  | #DIV/0! |  |  | 0 | 10:00 - load 6
Pd(dppf)Cl2 |  | 72287-26-4 | 731.7 |  | 0.01 | 1.908285 | #DIV/0! | 2.608015 | #DIV/0! | [5 empty] | #DIV/0! |  |  |  | 10:13 - load base
[11 empty] | all stock solutions to be prepared in DCE |  |  |  | #DIV/0! |  |  |  | 10:25 MeCN added
Pd(dppf)Cl2 loading | [14 empty] | #DIV/0! |  |  |  | 10:31 water added
1 mol% |  | 72287-26-4 | 731.7 |  | 0.01 | 1.908285 | 299.8733 | 2.608015 | 8.697057 |  |  | 8.436896 | 16.1 | 2.53 | 8.697057 | 28.62427 |  | weigh between 15 and 30 mg | 10:34 - peg added
0.5 mol% |  | 72287-26-4 | 731.7 |  | 0.005 | 0.9541424 | 149.9367 | 1.304008 | 8.697057 |  |  | 16.87379 | 16.1 | 2.53 | 8.697057 | 14.31214 |  |  | 10:43 tween added
0.1 mol% | box 5, box 7, blue tray 14, others | 72287-26-4 | 731.7 |  | 0.001 | 0.1908285 | 29.98733 | 0.2608015 | 8.697057 |  |  | 84.36896 | 16.1 | 2.53 | 8.697057 | 2.862427 |  |  | 10:48 stirring and heating started on tumble
0.05 mol% |  | 72287-26-4 | 731.7 |  | 0.0005 | 0.09541424 | 149.9367 | 0.1304008 | 0.8697057 |  |  | 16.87379 | 1.61 | 2.53 | 0.8697057 |  |  | take 100 uL + 900 uL solvent | 10:54 - solids broken up wth needle. all vials stirring
0.01 mol%, 100 ppm |  | 72287-26-4 | 731.7 |  | 0.0001 | 0.01908285 | 29.98733 | 0.02608015 | 0.8697057 |  |  | 84.36896 | 1.61 | 2.53 | 0.8697057 | 0.2862427 |  |  | 7:45 - heating stopped
[15 empty] | #DIV/0! | 0 |  |  | 8:15 - block removed from tumble stirrer and glovebox
Ligand | [14 empty] | #DIV/0! |  |  |  | 8:17 to 8:30 - 20 uL aliquots were diluted in 980 uL 80% MeCN
PPh3 | box 10, | 603-35-0 | 262.29 |  | 0.02 | 1.368113 | 76.86026 | 5.216031 | 67.86381 |  |  | 13.01062 | 17.8 | 1 | 67.86381 | 20.52169
P(otol)3 | box 10 | 6163-58-2 | 304.37 |  | 0.02 | 1.587603 | 81.41555 | 5.216031 | 64.06676 |  |  | 12.28267 | 19.5 | 1 | 64.06676 | 23.81405
*JohnPhos | box 10, green pl tray 1, orange pl tray 2 | 224311-51-7 | 298.4 |  | 0.02 | 1.556464 | #DIV/0! | 5.216031 | #DIV/0! |  |  | 0 |  |  | #DIV/0! | 23.34695
dppf | blue tray 16 | 12150-46-8 | 554.38 |  | 0.01 | 1.445832 | 102.5412 | 2.608015 | 25.43382 |  |  | 9.752174 | 14.1 | 1 | 25.43382 | 21.68747
Preformed catalysts
Pd(DPPF)Cl2 |  | 72287-26-4 | 731.7 |  | 0.01 | 1.908285 | 76.63794 | 2.608015 | 34.03034 |  |  | 13.04837 | 24.9 | 1 | 34.03034 | 11.44971
Pd(PPh3)2Cl2 |  | 13965-03-2 | 701.9 |  | 0.01 | 1.830566 | 112.9979 | 2.608015 | 23.08021 |  |  | 8.849722 | 16.2 | 1 | 23.08021 | 10.9834
Pd(o-tolyl3)2Cl2 |  | 40691-33-6 | 786.06 |  | 0.01 | 2.050057 | 184.6898 | 2.608015 | 14.12106 |  |  | 5.414485 | 11.1 | 1 | 14.12106 | 12.30034
[5 empty] | 0.01 | 0 | #DIV/0! | 2.608015 | #DIV/0! |  |  | #DIV/0! |  |  | #DIV/0! | 0
Solvent
org solvent |  |  | 41.05 | 0.786 | 10 | 471.6 | 600 | uL
Water |  |  | 18.02 | 1 | 2 | 120 | 120 | uL
surfactant |  |  |  |  | 10 |  | 600
MeCN cosolvent |  |  |  |  | 2.5 |  | 150
|  | Volume additional solvent required? |  |  |  |  | #REF!
Ethanol | 78.4 C
iso-propanol | 82.5 C
iso-amyl alcohol | 131 C
Anisole
2-MeTHF | 80.2 C
Toluene | 110.6 C
Dioxane | 101 C
Acetonitrile | 82 C
CPME | 106 C
DMAC
price comparison - on 5g strem unless stated otherwise | [8 empty] | price comparison - 250 g Merck
Pd Precursor |  |  | price 5g | price 100g | mol | $/mol |  | mol | price 250g | $/mol
(MeCN)2PdCl2 | 14592-56-4 | 259.41 | 415 |  | 0.01927451 | 21531.03
(NH4)2PdCl4 | 13820-40-1 | 284.29 | 288 |  | 0.01758767 | 16375.104
[Pd(Oac)2] | 3375-31-3 | 224.51 | 401 |  | 0.02227072 | 18005.702 |  | 0.4454145 | 7290 | 16366.779 | for 100 g
Ligand
PPh3 | 603-35-0 | 262.29 |  | 26 | 0.3812574 | 68.1954 | 100 g strem | 0.9531435 | 103 | 108.06348
P(otol)3 | 6163-58-2 | 304.37 | 70 |  | 0.01642737 | 4261.18 |  | 0.08213687
dppf | 12150-46-8 | 554.38 | 96 |  | 0.009019084 | 10644.096 |  |  | 351 | 4273.3548 | for 25 g
Preformed catalysts
Pd(DPPF)Cl2 | 72287-26-4 | 731.7 | 234 |  | 0.006833402 | 36182 | 5 g sigma | 0.3416701 | 9210 | 26955.828
Pd(PPh3)2Cl2 | 13965-03-2 | 701.9 | 218 |  | 0.007123522 | 30602.84 |  | 0.3561761 | 4110 | 11539.236
Pd(o-tolyl3)2Cl2 | 40691-33-6 | 786.06 | 160 |  | 0.006360838 | 25153.92

## Calculations (add on exp)
Shading indicates user input required |  | Shading indicated mass/vol added to plate | [9 empty] | Stock solutions |  |  |  | Minimum mass required for stock solution
Description | Location | CAS | MW (g/mol) | Density (g/ml) | Equiv. | Mass (mg) | Vol (μL) | μmol | Conc. mM |  |  | Scale factor | Mass (mg) | Volume (mL) | Conc. mM
Reagent | [16 empty] | 227.4
5 (ArBr) |  |  | 230.06 |  | 1 | 60 | 648.6486 | 260.8015 | 402.069 |  |  | 9.25 | 555 | 6 | 402.069 | 600 |  | 11.5625
6 (boronic acid) loading
1.5 equiv |  |  | 139.92 |  | 1.5 | 54.73703 |  | 391.2023 | [7 empty] | 437.8962
1.2 equiv |  |  | 139.92 |  | 1.2 | 43.78962 |  | 312.9618
1.05 equiv |  |  | 139.92 |  | 1.05 | 38.31592 |  | 273.8416
Potassium carbonate loading
3 equiv |  |  | 138.21 |  | 3 | 108.1361 |  | 782.4046 | [7 empty] | 865.0891
2 equiv |  |  | 138.21 |  | 2 | 72.09076 |  | 521.6031
1.5 equiv |  |  | 138.21 |  | 1.5 | 54.06807 |  | 391.2023
Pd(dppf)Cl2 loading | [14 empty] | #DIV/0!
1 mol% |  | 72287-26-4 | 731.7 |  | 0.01 | 1.908285 | 299.8733 | 2.608015 | 8.697057 |  | all stock solutions to be prepared in DCE | 9.53736 | 18.2 | 2.86 | 8.697057 | 28.62427 |  | weigh between 15 and 30 mg
0.5 mol% |  | 72287-26-4 | 731.7 |  | 0.005 | 0.9541424 | 149.9367 | 1.304008 | 8.697057 |  |  | 19.07472 | 18.2 | 2.86 | 8.697057 | 14.31214
0.4 mol% |  | 72287-26-4 | 731.7 |  | 0.004 | 0.7633139 | 119.9493 | 1.043206 | 8.697057 |  |  | 23.8434 | 18.2 | 2.86 | 8.697057
0.2 mol% |  | 72287-26-4 | 731.7 |  | 0.002 | 0.381657 | 59.97466 | 0.5216031 | 8.697057 |  |  | 47.6868 | 18.2 | 2.86 | 8.697057
0.1 mol% | box 5, box 7, blue tray 14, others | 72287-26-4 | 731.7 |  | 0.001 | 0.1908285 | 29.98733 | 0.2608015 | 8.697057 |  |  | 95.3736 | 18.2 | 2.86 | 8.697057 | 2.862427
0.05 mol% |  | 72287-26-4 | 731.7 |  | 0.0005 | 0.09541424 | 149.9367 | 0.1304008 | 0.8697057 |  |  | 19.07472 | 1.82 | 2.86 | 0.8697057 |  |  | take 100 uL + 900 uL solvent
[15 empty] | #DIV/0! | 0
Ligand | [14 empty] | #DIV/0!
PPh3 | box 10, | 603-35-0 | 262.29 |  | 0.02 | 1.368113 | 76.86026 | 5.216031 | 67.86381 |  |  | 13.01062 | 17.8 | 1 | 67.86381 | 20.52169
P(otol)3 | box 10 | 6163-58-2 | 304.37 |  | 0.02 | 1.587603 | 81.41555 | 5.216031 | 64.06676 |  |  | 12.28267 | 19.5 | 1 | 64.06676 | 23.81405
*JohnPhos | box 10, green pl tray 1, orange pl tray 2 | 224311-51-7 | 298.4 |  | 0.02 | 1.556464 | #DIV/0! | 5.216031 | #DIV/0! |  |  | 0 |  |  | #DIV/0! | 23.34695
dppf | blue tray 16 | 12150-46-8 | 554.38 |  | 0.01 | 1.445832 | 102.5412 | 2.608015 | 25.43382 |  |  | 9.752174 | 14.1 | 1 | 25.43382 | 21.68747
Preformed catalysts
Pd(DPPF)Cl2 |  | 72287-26-4 | 731.7 |  | 0.01 | 1.908285 | 76.63794 | 2.608015 | 34.03034 |  |  | 13.04837 | 24.9 | 1 | 34.03034 | 11.44971
Pd(PPh3)2Cl2 |  | 13965-03-2 | 701.9 |  | 0.01 | 1.830566 | 112.9979 | 2.608015 | 23.08021 |  |  | 8.849722 | 16.2 | 1 | 23.08021 | 10.9834
Pd(o-tolyl3)2Cl2 |  | 40691-33-6 | 786.06 |  | 0.01 | 2.050057 | 184.6898 | 2.608015 | 14.12106 |  |  | 5.414485 | 11.1 | 1 | 14.12106 | 12.30034
[5 empty] | 0.01 | 0 | #DIV/0! | 2.608015 | #DIV/0! |  |  | #DIV/0! |  |  | #DIV/0! | 0
Solvent
org solvent |  |  | 41.05 | 0.786 | 10 | 471.6 | 600 | uL
Water |  |  | 18.02 | 1 | 2 | 120 | 120 | uL
surfactant |  |  |  |  | 10 |  | 600
MeCN cosolvent |  |  |  |  | 2.5 |  | 150
|  | Volume additional solvent required? |  |  |  |  | #REF!
Ethanol | 78.4 C
iso-propanol | 82.5 C
iso-amyl alcohol | 131 C
Anisole
2-MeTHF | 80.2 C
Toluene | 110.6 C
Dioxane | 101 C
Acetonitrile | 82 C
CPME | 106 C
DMAC
price comparison - on 5g strem unless stated otherwise | [8 empty] | price comparison - 250 g Merck
Pd Precursor |  |  | price 5g | price 100g | mol | $/mol |  | mol | price 250g | $/mol
(MeCN)2PdCl2 | 14592-56-4 | 259.41 | 415 |  | 0.01927451 | 21531.03
(NH4)2PdCl4 | 13820-40-1 | 284.29 | 288 |  | 0.01758767 | 16375.104
[Pd(Oac)2] | 3375-31-3 | 224.51 | 401 |  | 0.02227072 | 18005.702 |  | 0.4454145 | 7290 | 16366.779 | for 100 g
Ligand
PPh3 | 603-35-0 | 262.29 |  | 26 | 0.3812574 | 68.1954 | 100 g strem | 0.9531435 | 103 | 108.06348
P(otol)3 | 6163-58-2 | 304.37 | 70 |  | 0.01642737 | 4261.18 |  | 0.08213687
dppf | 12150-46-8 | 554.38 | 96 |  | 0.009019084 | 10644.096 |  |  | 351 | 4273.3548 | for 25 g
Preformed catalysts
Pd(DPPF)Cl2 | 72287-26-4 | 731.7 | 234 |  | 0.006833402 | 36182 | 5 g sigma | 0.3416701 | 9210 | 26955.828
Pd(PPh3)2Cl2 | 13965-03-2 | 701.9 | 218 |  | 0.007123522 | 30602.84 |  | 0.3561761 | 4110 | 11539.236
Pd(o-tolyl3)2Cl2 | 40691-33-6 | 786.06 | 160 |  | 0.006360838 | 25153.92

## UPLC Data (iClass)
| 5-desBr | Compd 5 | Compd 6 | 7-desBr | 3-F-PhOH | Compd7 | 5 dimer | 6-dimer | Total others | Uncorrected conv. | Uncorrected yield 7 | Uncorrected yield 7-desF | Yield dimer | Shading indicates user input required | DPPFO | PPh3O | P(o-tolyl)3O | P(o-tolyl)3 | P(o-tolyl)3
| 0.257 min | 0.516 min | 0.904 min | 1.04 | 1.077 | 1.19 min | ???? | 1.955 |  | % | % | % |  |  | 1.79 | 1.666 | 1.877 | 2.3 | 2.36
1A | 1.51 | 0 | 7.58 | 0.01 | 0.73 | 78.8 |  | 10.38 | 0.31 | 98.35404 | 85.89492 | 0.01090037 | 0 |  | 0.68
1B | 1.12 | 6.47 | 11.86 | 0 | 0.93 | 68.96 |  | 9.81 | 0.46 | 91.35043 | 78.58689 | 0 | 0 |  | 0.39
1C | 0 | 49.75 | 43.26 | 0 | 0.07 | 5.83 |  | 0.9 | 0.14 | 12.24202 | 10.284 | 0 | 0 |  | 0.05
1D | 0 | 50.72 | 46.83 | 0 | 0 | 1.77 |  | 0.37 | 0.31 | 4.607862 | 3.328945 | 0 | 0
1E | 0 | 52.66 | 47.01 |  |  |  |  | 0.11 | 0.22 | 0.622759 | 0 | 0 | 0
1F | [8 empty] | 100 | 100 | 0 | 0 | 0
2A | 1.75 | 0 | 6.23 | 0 | 1.07 | 76.03 |  | 13.71 | 0.23 | 98.11402 | 81.93771 | 0 | 0 |  | 0.98
2B | 1.41 | 0 | 6.71 | 0.01 | 1.4 | 75.59 |  | 14.23 | 0.13 | 98.48011 | 81.48108 | 0.01077935 | 0 |  | 0.52
2C | 0.1 | 47.17 | 42.82 | 0 | 0.03 | 8.59 |  | 0.85 | 0.41 | 17.28784 | 15.03062 | 0 | 0 |  | 0.03
2D | 0.51 | 38.87 | 34.35 | 0 | 0 | 23.68 |  | 2.42 | 0.17 | 40.01523 | 36.07007 | 0 | 0
2E | 0 | 51.36 | 48.26 | [5 empty] | 0.38 | 0.7344414 | 0 | 0 | 0
2F | [8 empty] | 100 | 100 | 0 | 0 | 0
3A | 1.37 | 0 | 4.93 | 0.01 | 1.81 | 73.15 |  | 17.49 | 0.3 | 98.54457 | 77.71168 | 0.01062361 | 0 |  | 0.94
3B | 1.52 | 0 | 6.27 | 0 | 1.35 | 75.94 |  | 14.09 | 0.42 | 98.3712 | 81.37591 | 0 | 0 |  | 0.41
3C | 0.22 | 47.06 | 38.59 | 0 | 0.05 | 12.27 |  | 1.43 | 0.33 | 22.94654 | 19.99674 | 0 | 0 |  | 0.05
3D | 0 | 53.28 | 45.17 | 0 | 0 | 1.08 |  | 0.28 | 0.19 | 2.82692 | 1.969725 | 0 | 0
3E | 0 | 55.27 | 44.5 | [5 empty] | 0.23 | 0.4144144 | 0 | 0 | 0
3F | [8 empty] | 100 | 100 | 0 | 0 | 0
4A | 2.13 | 0 | 5.15 | 0 | 1.18 | 75.24 |  | 15.04 | 0.12 | 97.72703 | 80.29026 | 0 | 0 |  | 1.14
4B | 2.28 | 0 | 2.78 | 0 | 0.5 | 82.44 |  | 11.08 | 0.26 | 97.63877 | 85.37697 | 0 | 0 |  | 0.66
4C | 0.93 | 23.76 | 25.82 | 0 | 0.18 | 44.38 |  | 4.64 | 0.16 | 66.65766 | 59.93248 | 0 | 0 |  | 0.13
4D | 0.26 | 44.54 | 40.04 | 0 | 0 | 12.94 |  | 1.77 | 0.45 | 25.28352 | 21.58105 | 0 | 0
4E | 0 | 55.27 | 44.54 | [5 empty] | 0.19 | 0.3425893 | 0 | 0 | 0
4F | [8 empty] | 100 | 100 | 0 | 0 | 0
5A 16 | 1.87 | 0 | 11.61 | 0 | 0 | 78.04 |  | 7.62 | 0.39 | 97.87307 | 88.76251 | 0 | 0 |  | 0.47
5B 16 | 1.62 | 9.29 | 15.23 |  |  | 66.99 |  | 6.26 | 0.38 | 87.09487 | 79.2406 | 0 | 0 |  | 0.23
5A 21 | 1.87 | 0 | 11.48 | 0 | 0 | 77.73 |  | 7.98 | 0.44 | 97.87548 | 88.30948 | 0 | 0 |  | 0.5
5B 21 | 1.7 | 6.91 | 13.76 | 0 | 0 | 70.58 |  | 6.51 | 0.34 | 89.99303 | 82.03161 | 0 | 0 |  | 0.2
5E | [8 empty] | 100 | 100 | 0 | 0 | 0
5F | [8 empty] | 100 | 100 | 0 | 0 | 0
6A | 1.98 | 0 | 5.47 | 0 |  | 82.46 |  | 8.35 | 0.65 | 97.88099 | 88.24914 | 0 | 0 |  | 1.09
6B | 2.09 | 0 | 2.42 | 0 | 0 | 85.51 |  | 8.3 | 0.57 | 97.83352 | 88.63896 | 0 | 0 |  | 1.11
6C | [8 empty] | 100 | 100 | 0 | 0 | 0
6D | [8 empty] | 100 | 100 | 0 | 0 | 0
6E | [8 empty] | 100 | 100 | 0 | 0 | 0
6F | [8 empty] | 100 | 100 | 0 | 0 | 0
7A | 1.42 | 0 | 9.68 | 0 | 0 | 77.79 |  | 9.18 | 0.9 | 98.40968 | 87.12062 | 0 | 0 |  | 1.03
7B | 0.81 | 0 | 12.09 | 0 | 0 | 81.43 |  | 4.54 | 0.69 | 99.07397 | 93.09478 | 0 | 0 |  | 0.44
7C | [8 empty] | 100 | 100 | 0 | 0 | 0
7D | [8 empty] | 100 | 100 | 0 | 0 | 0
7E | [8 empty] | 100 | 100 | 0 | 0 | 0
7F | [8 empty] | 100 | 100 | 0 | 0 | 0
8A 16 | 0 | 52.82 | 44.31 | 0 | 0 | 2.14 | 0 | 0.31 | 0.4 | 5.119454 | 3.844081 | 0 | 0 |  | 0.02
8B 16 | 0 | 53.92 | 44.92 | 0 | 0 | 0.89 | 0 | 0.14 | 0.13 | 2.106028 | 1.615832 | 0 | 0
8A 21 | 0 | 51.8 | 44.74 | 0 | 0 | 2.68 | 0 | 0.36 | 0.39 | 6.210393 | 4.852435 | 0 | 0 |  | 0.03
8B 21 | 0 | 53.4 | 45.23 | 0 | 0 | 1.07 | 0 | 0.17 | 0.13 | 2.501369 | 1.953624 | 0 | 0 |  | 0
[9 empty] | 100 | 100 | 0 | 0 | 0
8F | [8 empty] | 100 | 100 | 0 | 0 | 0